## Sheet1
1e-06 | 51.83
4e-06 | 69.49
8e-06 | 90.69
1.2e-05 | 112.35
1.5e-05 | 131.38
1.9e-05 | 146.87
2.1e-05 | 160.06
2.4e-05 | 173.77
2.7e-05 | 189.09
3e-05 | 206.18
3.3e-05 | 224.17
3.7e-05 | 243.71
4e-05 | 263.67
4.4e-05 | 284.6
4.8e-05 | 306.07
5.1e-05 | 328.15
5.5e-05 | 351.37
5.9e-05 | 375.13
6.3e-05 | 399.55
6.7e-05 | 424.86
7.1e-05 | 451.21
7.5e-05 | 479.24
7.9e-05 | 508.69
8.4e-05 | 539
8.8e-05 | 570.95
9.3e-05 | 604.02
9.8e-05 | 638.82
0.000103 | 675.36
0.000108 | 712.1
0.000113 | 750.44
0.000119 | 789.61
0.000124 | 829.94
0.00013 | 871.52
0.000136 | 914.19
0.000142 | 957.6
0.000148 | 1002.05
0.000155 | 1047.08
0.000161 | 1092.6
0.000168 | 1138.52
0.000174 | 1185.37
0.000181 | 1232.39
0.000188 | 1280.26
0.000195 | 1328.36
0.000203 | 1377.13
0.00021 | 1426.83
0.000217 | 1476.66
0.000225 | 1527.39
0.000232 | 1577.9
0.00024 | 1628.79
0.000248 | 1679.79
0.000255 | 1730.96
0.000263 | 1782.6
0.000271 | 1835.43
0.000279 | 1888.29
0.000287 | 1941.35
0.000295 | 1994.48
0.000304 | 2047.35
0.000312 | 2101.2
0.00032 | 2154.86
0.000329 | 2208.83
0.000337 | 2262.87
0.000345 | 2317.39
0.000354 | 2371.84
0.000362 | 2426.77
0.000371 | 2482.28
0.000379 | 2537.63
0.000388 | 2593.38
0.000397 | 2649.18
0.000405 | 2705.19
0.000414 | 2761.12
0.000423 | 2817.13
0.000431 | 2873.43
0.00044 | 2930.29
0.000449 | 2987.49
0.000458 | 3044.44
0.000467 | 3101.98
0.000476 | 3159.43
0.000485 | 3216.88
0.000494 | 3274.12
0.000503 | 3331.9
0.000512 | 3389.44
0.000521 | 3447.29
0.00053 | 3505.76
0.000539 | 3563.88
0.000548 | 3622.58
0.000557 | 3681.85
0.000566 | 3740.45
0.000576 | 3799.32
0.000585 | 3858.44
0.000594 | 3918.24
0.000604 | 3978.04
0.000613 | 4038.29
0.000623 | 4098.46
0.000632 | 4158.7
0.000642 | 4219.41
0.000652 | 4279.96
0.000661 | 4340.39
0.000671 | 4401.43
0.000681 | 4462.41
0.000691 | 4524.02
0.000701 | 4585.35
0.00071 | 4647.07
0.00072 | 4709.52
0.00073 | 4771.7
0.00074 | 4833.84
0.00075 | 4896.27
0.00076 | 4958.76
0.00077 | 5020.83
0.00078 | 5083.43
0.00079 | 5145.92
0.0008 | 5208.42
0.000811 | 5271.39
0.000821 | 5334.39
0.000831 | 5397.06
0.000841 | 5460.24
0.000851 | 5523.02
0.000861 | 5585.94
0.000871 | 5649.09
0.000882 | 5712.49
0.000892 | 5775.61
0.000902 | 5838.82
0.000912 | 5901.86
0.000923 | 5965.45
0.000933 | 6029.02
0.000943 | 6092.6
0.000953 | 6156.71
0.000964 | 6220.46
0.000974 | 6284.38
0.000984 | 6348.16
0.000995 | 6412.44
0.001005 | 6476.27
0.001015 | 6540.45
0.001026 | 6604.24
0.001036 | 6668.75
0.001047 | 6732.9
0.001057 | 6797.49
0.001068 | 6862.33
0.001078 | 6927.36
0.001089 | 6991.98
0.001099 | 7056.4
0.00111 | 7120.93
0.00112 | 7185.66
0.001131 | 7250.89
0.001141 | 7315.79
0.001152 | 7380.47
0.001162 | 7445.23
0.001173 | 7510.2
0.001183 | 7575.39
0.001194 | 7640.59
0.001204 | 7705.28
0.001215 | 7770.38
0.001225 | 7834.93
0.001236 | 7899.95
0.001247 | 7964.9
0.001257 | 8029.91
0.001268 | 8094.92
0.001278 | 8160.17
0.001289 | 8225.51
0.0013 | 8290.25
0.001311 | 8355.22
0.001321 | 8420.63
0.001332 | 8485.96
0.001343 | 8550.98
0.001354 | 8616.27
0.001364 | 8681.79
0.001375 | 8747.36
0.001386 | 8813.2
0.001396 | 8878.58
0.001407 | 8944.26
0.001418 | 9009.37
0.001429 | 9075.11
0.00144 | 9140.51
0.00145 | 9206.24
0.001461 | 9272.01
0.001472 | 9337.86
0.001483 | 9404.03
0.001494 | 9470.19
0.001505 | 9536.25
0.001516 | 9602.25
0.001527 | 9667.88
0.001538 | 9734.03
0.001549 | 9799.84
0.00156 | 9865.67
0.001571 | 9931.27
0.001582 | 9997.33
0.001593 | 10063.6
0.001604 | 10128.75
0.001615 | 10194.19
0.001626 | 10259.62
0.001637 | 10325.05
0.001648 | 10390.54
0.00166 | 10455.58
0.001671 | 10521.15
0.001682 | 10586.56
0.001694 | 10651.24
0.001705 | 10716.54
0.001717 | 10781.64
0.001728 | 10846.41
0.00174 | 10910.55
0.001752 | 10974.9
0.001764 | 11038.95
0.001776 | 11103.06
0.001789 | 11166.44
0.001802 | 11229.18
0.001815 | 11291.89
0.001829 | 11354.02
0.001843 | 11415.57
0.001857 | 11476.58
0.001872 | 11536.63
0.001888 | 11595.87
0.001905 | 11652.19
0.001926 | 11704.54
0.001951 | 11749.74
0.001984 | 11785.37
0.002028 | 11808.75
0.002086 | 11817.82
0.002157 | 11814.06
0.002235 | 11805
0.002318 | 11796.21
0.002401 | 11789.78
0.002482 | 11786.53
0.002562 | 11786.47
0.002642 | 11788.94
0.002724 | 11791.71
0.002807 | 11795.14
0.002891 | 11798.91
0.002975 | 11803.99
0.00306 | 11808.66
0.003147 | 11812.54
0.003234 | 11817.85
0.003322 | 11823.46
0.003412 | 11828.28
0.003504 | 11831.54
0.003599 | 11833.21
0.003696 | 11833.34
0.003796 | 11832.17
0.003896 | 11831.72
0.003995 | 11833.38
0.004092 | 11836.51
0.004189 | 11840.4
0.004287 | 11843.79
0.004386 | 11847.59
0.004485 | 11852.13
0.004585 | 11855.52
0.004687 | 11858.31
0.004788 | 11862.6
0.004889 | 11867.15
0.00499 | 11871.14
0.005093 | 11874.74
0.005197 | 11877.37
0.005301 | 11880.14
0.005406 | 11883.07
0.00551 | 11887.2
0.005614 | 11891.3
0.005718 | 11895.25
0.005822 | 11898.12
0.005928 | 11900.77
0.006033 | 11903.35
0.006139 | 11905.95
0.006244 | 11907.71
0.00635 | 11909.67
0.006456 | 11911.61
0.00656 | 11914.35
0.006664 | 11918.05
0.006769 | 11920.82
0.006874 | 11922.88
0.006979 | 11924.14
0.007083 | 11926.25
0.007188 | 11927.81
0.007292 | 11929.19
0.007398 | 11929.7
0.007512 | 11923.24
0.007654 | 11894.03
0.007837 | 11824.95
0.00802 | 11750.02
0.008166 | 11710.11
0.008273 | 11706.8
0.008356 | 11726.6
0.008425 | 11760.05
0.008486 | 11800.55
0.008544 | 11843.93
0.008601 | 11887.99
0.008659 | 11931.19
0.008718 | 11972.77
0.008778 | 12012.74
0.00884 | 12050.51
0.008904 | 12085.84
0.008969 | 12119.3
0.009035 | 12150.72
0.009102 | 12180.61
0.00917 | 12208.94
0.009238 | 12236.2
0.009308 | 12262.43
0.009378 | 12287.77
0.009449 | 12312.24
0.00952 | 12335.6
0.009591 | 12358.63
0.009662 | 12381.44
0.009733 | 12404.08
0.009804 | 12426.13
0.009874 | 12447.99
0.009944 | 12470.01
0.010014 | 12491.69
0.010084 | 12513.32
0.010153 | 12534.97
0.010222 | 12556.62
0.010291 | 12578.16
0.01036 | 12599.43
0.010429 | 12620.55
0.010498 | 12641.67
0.010567 | 12662.91
0.010635 | 12684.2
0.010704 | 12705.25
0.010773 | 12726.47
0.010842 | 12747.72
0.010912 | 12768.94
0.010981 | 12790.02
0.011051 | 12811.05
0.011121 | 12831.98
0.011191 | 12852.96
0.011262 | 12873.73
0.011332 | 12894.79
0.011402 | 12915.6
0.011471 | 12936.82
0.011541 | 12957.81
0.01161 | 12978.29
0.011679 | 12998.92
0.011747 | 13019.58
0.011815 | 13040.39
0.011884 | 13060.87
0.011951 | 13081.21
0.012019 | 13101.66
0.012086 | 13121.78
0.012153 | 13141.83
0.01222 | 13161.82
0.012287 | 13182.23
0.012355 | 13202.48
0.012422 | 13223.1
0.01249 | 13242.92
0.012558 | 13263.14
0.012626 | 13282.96
0.012694 | 13302.86
0.012761 | 13322.41
0.012829 | 13342.19
0.012897 | 13362.3
0.012965 | 13382.48
0.013033 | 13402.25
0.013101 | 13422.19
0.013169 | 13441.74
0.013236 | 13461.91
0.013304 | 13481.85
0.013372 | 13501.74
0.013439 | 13521.51
0.013507 | 13541.52
0.013574 | 13561.17
0.013641 | 13580.75
0.013708 | 13601.02
0.013775 | 13620.46
0.013842 | 13639.62
0.01391 | 13659.28
0.013978 | 13678.77
0.014046 | 13698.51
0.014115 | 13717.44
0.014183 | 13736.33
0.014252 | 13755.92
0.014321 | 13775.16
0.01439 | 13794.59
0.014459 | 13813.86
0.014527 | 13832.68
0.014596 | 13851.85
0.014665 | 13870.73
0.014734 | 13889.66
0.014802 | 13907.35
0.014869 | 13920.74
0.01493 | 13928.05
0.014984 | 13932.31
0.015033 | 13935.38
0.015077 | 13939.76
0.015118 | 13943.97
0.015154 | 13940.93
0.015182 | 13928.18
0.015204 | 13910.33
0.01522 | 13891.36
0.015232 | 13872.67
0.015241 | 13853.14
0.015247 | 13833.46
0.015251 | 13814.59
0.015254 | 13796.47
0.015256 | 13778.78
0.015257 | 13761.84
0.015258 | 13745.51
0.015258 | 13729.67
0.015258 | 13714.3
0.015258 | 13699.54
0.015258 | 13685.17
0.015257 | 13670.54
0.015257 | 13656.55
0.015256 | 13642.47
0.015255 | 13628.88
0.015254 | 13615.8
0.015253 | 13602.25
0.015252 | 13589.18
0.015251 | 13575.83
0.015249 | 13562.67
0.015248 | 13549.74
0.015247 | 13536.95
0.015245 | 13524.21
0.015244 | 13511.23
0.015242 | 13498.35
0.01524 | 13485.56
0.015239 | 13473.51
0.015237 | 13460.96
0.015235 | 13448.71
0.015234 | 13436.47
0.015232 | 13423.73
0.01523 | 13411.67
0.015229 | 13399.52
0.015227 | 13387.35
0.015225 | 13374.95
0.015224 | 13363.18
0.015222 | 13351.08
0.01522 | 13338.9
0.015218 | 13326.97
0.015217 | 13315.09
0.015215 | 13302.93
0.015213 | 13290.82
0.015211 | 13279.12
0.015209 | 13267.31
0.015208 | 13255.39
0.015206 | 13243.6
0.015204 | 13231.57
0.015202 | 13218.46
0.015199 | 13202.74
0.015197 | 13184.31
0.015193 | 13164.13
0.01519 | 13141.68
0.015186 | 13118.93
0.015182 | 13096.77
0.015179 | 13074.16
0.015175 | 13049.77
0.01517 | 13021.14
0.015164 | 12986.05
0.015157 | 12943.35
0.015149 | 12893.8
0.015141 | 12840.93
0.015132 | 12786.12
0.015122 | 12730.18
0.015113 | 12673.66
0.015103 | 12614.04
0.015092 | 12550.45
0.015081 | 12484.11
0.015069 | 12415.88
0.015058 | 12346.26
0.015045 | 12274.96
0.015033 | 12204.03
0.015021 | 12132.46
0.015009 | 12061.15
0.014996 | 11989.95
0.014984 | 11919.12
0.014972 | 11848.88
0.014959 | 11778.57
0.014947 | 11707.92
0.014934 | 11636.51
0.014922 | 11564.77
0.014909 | 11493.24
0.014896 | 11422.11
0.014884 | 11351.5
0.014871 | 11281.31
0.014858 | 11211.83
0.014846 | 11142.57
0.014833 | 11074.28
0.014821 | 11006.1
0.014809 | 10938.31
0.014796 | 10870.62
0.014784 | 10803.88
0.014772 | 10736.87
0.014759 | 10670.54
0.014747 | 10604.98
0.014735 | 10539.61
0.014723 | 10474.67
0.014711 | 10410.15
0.014699 | 10346.5
0.014687 | 10283.29
0.014675 | 10220.07
0.014663 | 10157.58
0.014652 | 10095.37
0.01464 | 10033.55
0.014628 | 9972.51
0.014617 | 9911.65
0.014605 | 9850.87
0.014594 | 9791.04
0.014582 | 9731.17
0.014571 | 9671.97
0.01456 | 9612.86
0.014548 | 9554.47
0.014537 | 9496.29
0.014526 | 9438.61
0.014515 | 9381.75
0.014504 | 9325.63
0.014493 | 9269.6
0.014482 | 9214.43
0.014472 | 9160.36
0.014461 | 9107.23
0.014451 | 9054.47
0.014441 | 9002.81
0.014431 | 8952.26
0.014421 | 8901.91
0.014411 | 8853.28
0.014402 | 8805.75
0.014392 | 8759.05
0.014383 | 8713.67
0.014374 | 8669.2
0.014365 | 8625.38
0.014357 | 8583.1
0.014349 | 8541.36
0.01434 | 8499.65
0.014332 | 8458.5
0.014324 | 8417.94
0.014316 | 8377.57
0.014308 | 8337.86
0.0143 | 8298.08
0.014292 | 8258.24
0.014284 | 8218.37
0.014276 | 8178.72
0.014268 | 8139.98
0.01426 | 8100.4
0.014252 | 8061.28
0.014244 | 8022.02
0.014237 | 7982.64
0.014229 | 7943.75
0.014221 | 7905.08
0.014213 | 7865.8
0.014205 | 7826.01
0.014197 | 7785.52
0.014189 | 7743.88
0.01418 | 7702.8
0.014172 | 7661.68
0.014164 | 7620.97
0.014156 | 7579.84
0.014148 | 7540.02
0.01414 | 7500.21
0.014132 | 7461.14
0.014124 | 7422.48
0.014116 | 7384.52
0.014109 | 7346.91
0.014101 | 7309.74
0.014094 | 7272.85
0.014086 | 7235.74
0.014079 | 7199.72
0.014072 | 7164.55
0.014065 | 7129.32
0.014058 | 7094.3
0.014051 | 7060.17
0.014044 | 7026.71
0.014037 | 6993.57
0.014029 | 6955.91
0.014021 | 6914.51
0.014014 | 6879.87
0.014009 | 6856.45
0.014005 | 6838.45
0.014002 | 6823.6
0.013999 | 6810.72
0.013996 | 6801.58
0.013995 | 6795.28
0.013993 | 6790.03
0.013992 | 6785.4
0.013991 | 6780.47
0.01399 | 6775.6
0.013988 | 6771.07
0.013987 | 6766.88
0.013986 | 6762.23
0.013985 | 6757.51
0.013984 | 6752.52
0.013983 | 6747.48
0.013982 | 6742.68
0.013981 | 6737.85
0.01398 | 6734.55
0.013979 | 6737.02
0.01398 | 6752.86
0.013983 | 6778.82
0.013988 | 6811.34
0.013993 | 6847.85
0.013999 | 6886.9
0.014005 | 6927.45
0.014011 | 6970.44
0.014019 | 7017.7
0.014027 | 7069.83
0.014035 | 7124.3
0.014044 | 7181.63
0.014054 | 7239.97
0.014063 | 7299.58
0.014073 | 7359.64
0.014082 | 7420.35
0.014092 | 7480.88
0.014102 | 7541.71
0.014111 | 7602.41
0.014121 | 7663.16
0.014131 | 7723.07
0.01414 | 7783.03
0.01415 | 7841.72
0.01416 | 7900.38
0.014169 | 7959.31
0.014179 | 8017.72
0.014188 | 8076.27
0.014198 | 8134.7
0.014207 | 8193.39
0.014217 | 8251.82
0.014227 | 8310.77
0.014236 | 8369.5
0.014246 | 8428.23
0.014256 | 8487.35
0.014266 | 8546.71
0.014276 | 8606.18
0.014286 | 8665.71
0.014296 | 8726.09
0.014306 | 8786.68
0.014316 | 8847.55
0.014327 | 8908.75
0.014337 | 8969.64
0.014348 | 9031.61
0.014358 | 9093.16
0.014368 | 9154.35
0.014379 | 9215.56
0.01439 | 9277.01
0.0144 | 9338.58
0.014411 | 9400.14
0.014421 | 9461.1
0.014432 | 9522.15
0.014442 | 9583.36
0.014453 | 9644.47
0.014463 | 9704.93
0.014474 | 9765.38
0.014485 | 9825.6
0.014495 | 9885.7
0.014506 | 9946.06
0.014516 | 10005.66
0.014527 | 10065.53
0.014538 | 10125.48
0.014548 | 10186.01
0.014559 | 10246.07
0.01457 | 10306.13
0.014581 | 10364.91
0.014591 | 10423.92
0.014602 | 10484.58
0.014614 | 10546.2
0.014625 | 10608.18
0.014637 | 10671.26
0.014648 | 10733.88
0.01466 | 10796.86
0.014672 | 10859.42
0.014683 | 10922.24
0.014695 | 10985.46
0.014707 | 11049.56
0.014719 | 11114.94
0.014731 | 11180.89
0.014744 | 11247.28
0.014756 | 11314.61
0.014769 | 11382.16
0.014782 | 11449.38
0.014795 | 11516.74
0.014807 | 11583.51
0.01482 | 11650.7
0.014833 | 11717.12
0.014845 | 11783.43
0.014858 | 11849.69
0.014871 | 11916.47
0.014884 | 11982.8
0.014897 | 12049.3
0.01491 | 12115.83
0.014923 | 12181.19
0.014936 | 12247.41
0.014949 | 12313.67
0.014962 | 12379.45
0.014975 | 12445.28
0.014988 | 12510.74
0.015002 | 12576.26
0.015015 | 12641.71
0.015028 | 12707.22
0.015042 | 12772.28
0.015055 | 12837.3
0.015069 | 12902.33
0.015083 | 12966.77
0.015097 | 13031.27
0.015111 | 13095.88
0.015125 | 13159.89
0.01514 | 13223.54
0.015154 | 13286.7
0.015169 | 13349.48
0.015185 | 13412
0.0152 | 13473.45
0.015217 | 13534.66
0.015234 | 13594.64
0.015253 | 13653.9
0.015274 | 13711.97
0.015296 | 13768.39
0.015321 | 13822.74
0.015348 | 13874.49
0.015379 | 13923.76
0.015412 | 13970.18
0.015449 | 14012.79
0.01549 | 14052.95
0.015535 | 14089.33
0.015584 | 14122.76
0.015636 | 14153.01
0.015691 | 14180.29
0.015749 | 14205.14
0.01581 | 14227.77
0.015873 | 14249.08
0.015938 | 14269.17
0.016003 | 14287.85
0.01607 | 14306.24
0.016138 | 14324.33
0.016205 | 14341.27
0.016274 | 14358.2
0.016342 | 14374.78
0.01641 | 14391.06
0.016478 | 14407.58
0.016547 | 14423.87
0.016615 | 14440.37
0.016682 | 14456.72
0.01675 | 14472.83
0.016818 | 14489.24
0.016885 | 14505.36
0.016952 | 14521.81
0.017018 | 14538.28
0.017085 | 14554.77
0.017151 | 14571.17
0.017217 | 14587.34
0.017284 | 14603.79
0.01735 | 14620.15
0.017416 | 14636.8
0.017483 | 14653.33
0.017549 | 14669.54
0.017616 | 14686.04
0.017682 | 14702.45
0.017748 | 14719.08
0.017813 | 14735.46
0.017879 | 14751.98
0.017944 | 14768.5
0.01801 | 14785.4
0.018077 | 14801.7
0.018143 | 14818.17
0.01821 | 14834.49
0.018275 | 14850.81
0.018341 | 14867.53
0.018407 | 14883.54
0.018473 | 14900.03
0.018539 | 14916.2
0.018607 | 14932.43
0.018676 | 14948.76
0.018744 | 14965.59
0.018813 | 14981.87
0.018881 | 14997.76
0.018948 | 15013.92
0.019015 | 15030.02
0.019082 | 15046.56
0.019149 | 15062.37
0.019217 | 15078.2
0.019284 | 15094.5
0.019352 | 15110.86
0.019419 | 15126.9
0.019486 | 15142.71
0.019553 | 15158.67
0.01962 | 15174.5
0.019688 | 15190.46
0.019755 | 15206
0.019822 | 15222.15
0.01989 | 15237.98
0.019957 | 15254.13
0.020025 | 15270.09
0.020092 | 15285.63
0.02016 | 15301.39
0.020228 | 15316.63
0.020295 | 15332.49
0.020363 | 15347.92
0.02043 | 15363.82
0.020497 | 15379.88
0.020563 | 15395.41
0.02063 | 15411.08
0.020697 | 15427.28
0.020763 | 15442.8
0.02083 | 15458.19
0.020897 | 15473.48
0.020963 | 15489.08
0.02103 | 15504.53
0.021097 | 15520.42
0.021163 | 15536.04
0.02123 | 15551.55
0.021297 | 15566.38
0.021364 | 15581.66
0.021431 | 15597.13
0.021498 | 15612.36
0.021564 | 15627.59
0.021631 | 15642.45
0.021697 | 15657.81
0.021764 | 15673.04
0.02183 | 15688.18
0.021897 | 15703.39
0.021963 | 15718.15
0.022028 | 15733.38
0.022095 | 15748.4
0.022161 | 15763.13
0.022227 | 15777.81
0.022294 | 15792.48
0.02236 | 15807.48
0.022427 | 15822.53
0.022493 | 15837.66
0.02256 | 15852.63
0.022627 | 15867.05
0.022694 | 15881.87
0.022761 | 15896.65
0.022828 | 15911.25
0.022895 | 15925.52
0.022961 | 15940.44
0.023028 | 15955.05
0.023095 | 15969.81
0.02316 | 15984.26
0.023226 | 15998.83
0.023291 | 16013.49
0.023357 | 16028.05
0.023423 | 16042.62
0.023489 | 16057.1
0.023555 | 16071.24
0.023622 | 16085.8
0.023688 | 16100.13
0.023755 | 16114.16
0.023822 | 16128.6
0.023889 | 16142.66
0.023955 | 16157.09
0.024022 | 16171.34
0.024088 | 16185.78
0.024154 | 16200.05
0.02422 | 16213.23
0.024286 | 16227.36
0.024352 | 16241.75
0.024418 | 16255.81
0.024484 | 16269.9
0.024551 | 16283.6
0.024617 | 16297.34
0.024683 | 16310.68
0.024749 | 16324.64
0.024815 | 16338.32
0.02488 | 16351.94
0.024946 | 16365.81
0.025011 | 16379.63
0.025077 | 16393.23
0.025142 | 16406.97
0.025208 | 16420.16
0.025273 | 16433.81
0.025338 | 16447.66
0.025404 | 16461.24
0.025469 | 16474.66
0.025534 | 16488.06
0.0256 | 16501.62
0.025665 | 16515.57
0.025731 | 16529.12
0.025796 | 16542.24
0.025862 | 16555.7
0.025927 | 16569.35
0.025993 | 16582.52
0.026058 | 16595.96
0.026123 | 16609.47
0.026189 | 16622.87
0.026254 | 16635.99
0.026319 | 16649.15
0.026385 | 16662.37
0.02645 | 16675.19
0.026516 | 16688.26
0.026581 | 16701.42
0.026646 | 16714.34
0.026711 | 16727.33
0.026776 | 16740.25
0.026841 | 16752.97
0.026906 | 16765.5
0.026971 | 16778.6
0.027036 | 16791.55
0.027101 | 16804.24
0.027166 | 16816.93
0.027231 | 16829.48
0.027295 | 16842.06
0.02736 | 16855.02
0.027425 | 16867.99
0.02749 | 16880.46
0.027554 | 16892.76
0.027619 | 16905.37
0.027683 | 16917.74
0.027747 | 16930.51
0.027811 | 16942.93
0.027875 | 16955.61
0.027939 | 16967.85
0.028004 | 16980.46
0.028068 | 16992.73
0.028132 | 17004.81
0.028196 | 17017.27
0.02826 | 17029.99
0.028324 | 17042.22
0.028387 | 17054.25
0.028451 | 17066.74
0.028514 | 17079.06
0.028578 | 17091.22
0.028641 | 17103.61
0.028705 | 17115.52
0.028769 | 17127.31
0.028833 | 17139.31
0.028897 | 17151.55
0.02896 | 17163.49
0.029024 | 17175.4
0.029087 | 17187.38
0.029151 | 17199
0.029215 | 17211.31
0.029278 | 17222.96
0.029341 | 17234.91
0.029405 | 17246.31
0.029468 | 17257.93
0.029531 | 17269.95
0.029594 | 17281.34
0.029657 | 17293.02
0.02972 | 17306.53
0.029787 | 17327.77
0.029861 | 17353
0.029942 | 17376.67
0.030028 | 17400.77
0.030121 | 17428.46
0.030227 | 17465.55
0.030354 | 17505.7
0.030489 | 17533.93
0.030628 | 17561.49
0.030773 | 17591.99
0.030925 | 17623.23
0.031082 | 17654.98
0.031249 | 17691.12
0.031427 | 17727.79
0.031609 | 17761.37
0.031794 | 17794.03
0.031979 | 17826.18
0.032164 | 17857.7
0.032349 | 17889.42
0.032535 | 17921.09
0.03272 | 17952.47
0.032906 | 17983.96
0.033091 | 18014.81
0.033277 | 18046.35
0.033462 | 18076.84
0.033648 | 18107.69
0.033833 | 18138.17