## Sheet1
2e-06 | 42.77
5e-06 | 55.52
9e-06 | 69.92
1.4e-05 | 83.93
1.9e-05 | 98.9
2.4e-05 | 114.22
3e-05 | 131.62
3.6e-05 | 149.33
4.3e-05 | 167.85
5e-05 | 186.36
5.6e-05 | 202.95
6.2e-05 | 216.2
6.5e-05 | 223.62
6.6e-05 | 223.41
6.7e-05 | 223.23
6.8e-05 | 227.84
7.2e-05 | 234.99
7.6e-05 | 245.35
8.1e-05 | 257.66
8.7e-05 | 271.47
9.3e-05 | 286.52
0.0001 | 302.35
0.000107 | 319.28
0.000115 | 336.78
0.000123 | 355.53
0.000132 | 376.22
0.000142 | 398.05
0.000152 | 421.54
0.000163 | 446.13
0.000175 | 471.55
0.000186 | 497.91
0.000198 | 525.1
0.000211 | 553.55
0.000225 | 583.14
0.000239 | 613.33
0.000253 | 644.86
0.000268 | 677.26
0.000283 | 710.07
0.000299 | 744.03
0.000314 | 778.77
0.00033 | 814.33
0.000347 | 850.51
0.000364 | 887.14
0.000381 | 923.97
0.000398 | 961
0.000416 | 998.58
0.000433 | 1036.2
0.000451 | 1074.76
0.000469 | 1113.5
0.000487 | 1152.36
0.000505 | 1192.16
0.000524 | 1231.97
0.000543 | 1271.81
0.000562 | 1311.65
0.000581 | 1352.13
0.0006 | 1392.83
0.000619 | 1433.98
0.000639 | 1475.84
0.000659 | 1517.93
0.000679 | 1559.68
0.000699 | 1601.96
0.000719 | 1644.06
0.000739 | 1686.7
0.000759 | 1729.08
0.00078 | 1771.61
0.0008 | 1814.7
0.000821 | 1858.27
0.000841 | 1901.6
0.000862 | 1945.17
0.000882 | 1988.16
0.000903 | 2031.96
0.000924 | 2075.45
0.000945 | 2119.31
0.000965 | 2162.79
0.000986 | 2206.64
0.001007 | 2250.87
0.001028 | 2295.21
0.001049 | 2339.55
0.001071 | 2383.76
0.001092 | 2429.27
0.001113 | 2474.55
0.001135 | 2519.79
0.001156 | 2565.51
0.001178 | 2610.91
0.0012 | 2656.91
0.001221 | 2702.49
0.001243 | 2748.51
0.001265 | 2794.57
0.001287 | 2840.98
0.001309 | 2887.84
0.001331 | 2934.41
0.001353 | 2980.98
0.001375 | 3027.83
0.001397 | 3074.44
0.001419 | 3121.3
0.001442 | 3168.32
0.001464 | 3215.54
0.001486 | 3262.67
0.001508 | 3309.65
0.001531 | 3357.31
0.001553 | 3404.96
0.001576 | 3452.21
0.001598 | 3499.93
0.001621 | 3547.52
0.001644 | 3595.71
0.001666 | 3643.93
0.001689 | 3692.16
0.001712 | 3740.13
0.001735 | 3788.46
0.001758 | 3836.49
0.001781 | 3885.43
0.001804 | 3934.4
0.001828 | 3983.23
0.001851 | 4031.8
0.001874 | 4081
0.001897 | 4129.91
0.00192 | 4179.26
0.001944 | 4228.85
0.001967 | 4278.2
0.001991 | 4327.56
0.002014 | 4377.23
0.002038 | 4426.63
0.002061 | 4476.69
0.002085 | 4526.78
0.002109 | 4576.91
0.002133 | 4627.22
0.002157 | 4677.69
0.00218 | 4727.95
0.002204 | 4778.52
0.002228 | 4828.91
0.002253 | 4879.58
0.002277 | 4930.3
0.002301 | 4981.65
0.002325 | 5031.9
0.002349 | 5082.44
0.002373 | 5133.23
0.002397 | 5183.59
0.002421 | 5234.44
0.002445 | 5285.66
0.00247 | 5336.6
0.002494 | 5387.51
0.002518 | 5438.13
0.002542 | 5489.33
0.002567 | 5540.56
0.002591 | 5591.86
0.002615 | 5643.07
0.00264 | 5694.37
0.002664 | 5745.22
0.002688 | 5796.76
0.002713 | 5848.09
0.002737 | 5899.72
0.002762 | 5951.26
0.002786 | 6002.99
0.002811 | 6054.71
0.002836 | 6106.05
0.002861 | 6157.3
0.002885 | 6208.99
0.00291 | 6260.98
0.002935 | 6312.78
0.00296 | 6364.77
0.002985 | 6416.45
0.00301 | 6468.3
0.003034 | 6520.62
0.003059 | 6572.26
0.003084 | 6624.02
0.003109 | 6675.76
0.003134 | 6727.67
0.003159 | 6779.51
0.003184 | 6831.47
0.003209 | 6883.2
0.003234 | 6934.9
0.003259 | 6986.62
0.003284 | 7038.64
0.003309 | 7090.16
0.003334 | 7141.98
0.003359 | 7194
0.003384 | 7245.72
0.003409 | 7297.56
0.003434 | 7349.29
0.003459 | 7401.1
0.003484 | 7453.17
0.003509 | 7505.18
0.003535 | 7557.18
0.00356 | 7608.64
0.003586 | 7660.18
0.003611 | 7712.36
0.003637 | 7764.36
0.003662 | 7816.49
0.003688 | 7868.17
0.003713 | 7919.97
0.003739 | 7972.41
0.003764 | 8024.47
0.00379 | 8076.47
0.003816 | 8128.42
0.003842 | 8180.24
0.003867 | 8232.14
0.003893 | 8283.79
0.003919 | 8334.98
0.003945 | 8386.65
0.003971 | 8437.79
0.003997 | 8488.81
0.004023 | 8539.95
0.004049 | 8590.84
0.004075 | 8641.65
0.004101 | 8691.84
0.004128 | 8742.25
0.004154 | 8792.54
0.004181 | 8842.11
0.004207 | 8891.98
0.004234 | 8941.43
0.004261 | 8990.94
0.004288 | 9040
0.004315 | 9088.9
0.004342 | 9137.19
0.004369 | 9185.37
0.004397 | 9233.47
0.004424 | 9280.81
0.004452 | 9327.77
0.004481 | 9374.35
0.004509 | 9421.01
0.004538 | 9467
0.004567 | 9512.57
0.004597 | 9556.92
0.004627 | 9600.83
0.004658 | 9643.94
0.00469 | 9685.93
0.004722 | 9727.31
0.004756 | 9767.58
0.004791 | 9806.73
0.004827 | 9844.59
0.004864 | 9881.06
0.004903 | 9916.27
0.004945 | 9949.68
0.004988 | 9981.48
0.005035 | 10011.23
0.005083 | 10039.17
0.005135 | 10065.2
0.00519 | 10089.07
0.005248 | 10110.84
0.00531 | 10130.95
0.005375 | 10149.3
0.005443 | 10166.2
0.005515 | 10181.51
0.00559 | 10195.22
0.005669 | 10207.56
0.00575 | 10219.12
0.005834 | 10229.14
0.00592 | 10238.58
0.006009 | 10247.66
0.0061 | 10256.1
0.006193 | 10263.7
0.006287 | 10271.15
0.006383 | 10278.18
0.00648 | 10284.9
0.006578 | 10291.78
0.006677 | 10297.4
0.006776 | 10303.77
0.006876 | 10310.35
0.006977 | 10316.8
0.007078 | 10322.99
0.00718 | 10329.54
0.007281 | 10335.81
0.007383 | 10341.69
0.007485 | 10347.83
0.007587 | 10354.43
0.007689 | 10361.24
0.00779 | 10367.67
0.007892 | 10373.68
0.007994 | 10380.02
0.008095 | 10386.08
0.008196 | 10392.49
0.008298 | 10398.77
0.008399 | 10405.01
0.008499 | 10411.34
0.0086 | 10417.7
0.0087 | 10424.55
0.0088 | 10430.35
0.0089 | 10436.24
0.008999 | 10442.56
0.009099 | 10448.73
0.009198 | 10455.11
0.009296 | 10461.59
0.009395 | 10467.63
0.009493 | 10473.45
0.00959 | 10479.72
0.009688 | 10486.24
0.009786 | 10492.29
0.009884 | 10498.85
0.009981 | 10504.94
0.010079 | 10511.08
0.010176 | 10517.48
0.010274 | 10523.7
0.010371 | 10530.17
0.010469 | 10537.05
0.010566 | 10543.2
0.010663 | 10548.91
0.010761 | 10555.07
0.010858 | 10561.73
0.010955 | 10568.05
0.011053 | 10574.72
0.01115 | 10581.15
0.011248 | 10587.57
0.011345 | 10593.46
0.011443 | 10599.96
0.01154 | 10605.71
0.011638 | 10612.1
0.011735 | 10618.63
0.011833 | 10625.1
0.01193 | 10631.07
0.012027 | 10637.4
0.012124 | 10644.08
0.012222 | 10650.08
0.012319 | 10656.79
0.012416 | 10662.52
0.012513 | 10668.68
0.012611 | 10675.08
0.012708 | 10681.79
0.012805 | 10688.34
0.012902 | 10694.59
0.012999 | 10700.83
0.013096 | 10707.29
0.013193 | 10713.61
0.013289 | 10719.67
0.013386 | 10725.34
0.013483 | 10731.61
0.01358 | 10738.05
0.013676 | 10743.97
0.013772 | 10750.57
0.013868 | 10757.13
0.013964 | 10763.3
0.01406 | 10769.49
0.014156 | 10775.31
0.014252 | 10781.84
0.014347 | 10787.69
0.014442 | 10793.74
0.014537 | 10799.79
0.014632 | 10806.34
0.014727 | 10812.38
0.014821 | 10818.95
0.014916 | 10824.66
0.01501 | 10830.85
0.015104 | 10837
0.015198 | 10842.91
0.015292 | 10848.96
0.015386 | 10854.8
0.01548 | 10860.99
0.015574 | 10867.06
0.015668 | 10873.15
0.015762 | 10879.22
0.015856 | 10885.32
0.01595 | 10891.35
0.016043 | 10897.43
0.016137 | 10903.44
0.016231 | 10909.54
0.016325 | 10915.82
0.01642 | 10921.91
0.016514 | 10927.76
0.016608 | 10933.68
0.016702 | 10939.65
0.016796 | 10945.52
0.01689 | 10951.39
0.016984 | 10957.3
0.017077 | 10962.85
0.017171 | 10968.4
0.017265 | 10974.43
0.017358 | 10980.22
0.017452 | 10985.88
0.017545 | 10991.79
0.017638 | 10998.03
0.017731 | 11003.88
0.017824 | 11009.77
0.017917 | 11015.58
0.018009 | 11021.39
0.018102 | 11026.85
0.018194 | 11032.47
0.018287 | 11038.64
0.018379 | 11044.59
0.018471 | 11050.56
0.018563 | 11056.13
0.018655 | 11061.92
0.018748 | 11068.1
0.01884 | 11073.68
0.018933 | 11079.72
0.019026 | 11084.99
0.019119 | 11091.07
0.019212 | 11096.55
0.019305 | 11102.45
0.019398 | 11108.09
0.019491 | 11113.98
0.019584 | 11119.66
0.019676 | 11125.31
0.019769 | 11131.02
0.019862 | 11136.69
0.019954 | 11142.16
0.020046 | 11147.78
0.020139 | 11153.31
0.020231 | 11159.14
0.020323 | 11164.47
0.020415 | 11169.73
0.020507 | 11175.4
0.020598 | 11181.22
0.02069 | 11186.77
0.020781 | 11192.53
0.020873 | 11197.79
0.020964 | 11203.24
0.021055 | 11208.76
0.021146 | 11214.08
0.021236 | 11219.8
0.021326 | 11225.49
0.021417 | 11231.05
0.021507 | 11236.32
0.021598 | 11242.07
0.021688 | 11247.91
0.021779 | 11253.57
0.02187 | 11258.62
0.02196 | 11263.65
0.022051 | 11269.13
0.022141 | 11274.75
0.022232 | 11280.11
0.022322 | 11285.65
0.022412 | 11291.46
0.022503 | 11297
0.022593 | 11302.62
0.022683 | 11307.86
0.022774 | 11313.29
0.022864 | 11317.84
0.022955 | 11323.5
0.023046 | 11328.79
0.023136 | 11334.16
0.023225 | 11339.36
0.023315 | 11345.01
0.023405 | 11350.11
0.023494 | 11355.13
0.023583 | 11360.18
0.023673 | 11365.72
0.023762 | 11371.01
0.023851 | 11375.91
0.02394 | 11381.02
0.024029 | 11386.51
0.024118 | 11391.99
0.024206 | 11396.99
0.024295 | 11401.75
0.024383 | 11407.27
0.024472 | 11412.67
0.024561 | 11417.77
0.02465 | 11423
0.024739 | 11428.62
0.024828 | 11433.91
0.024916 | 11438.72
0.025005 | 11444.09
0.025093 | 11449.04
0.025182 | 11454.13
0.025271 | 11459.43
0.025359 | 11464.78
0.025448 | 11469.98
0.025537 | 11475.37
0.025626 | 11480.42
0.025714 | 11485.11
0.025803 | 11490.01
0.025891 | 11495.21
0.025979 | 11500.27
0.026067 | 11504.98
0.026155 | 11510.35
0.026242 | 11515.43
0.02633 | 11520.03
0.026417 | 11524.57
0.026504 | 11529.82
0.026591 | 11534.89
0.026677 | 11540.03
0.026764 | 11544.85
0.026851 | 11549.68
0.026937 | 11554.56
0.027024 | 11559.02
0.02711 | 11564.18
0.027196 | 11568.98
0.027281 | 11573.92
0.027367 | 11579.59
0.027453 | 11584.82
0.027538 | 11589.94
0.027624 | 11594.98
0.02771 | 11599.92
0.027796 | 11604.59
0.027882 | 11609.7
0.027967 | 11614.69
0.028053 | 11619.45
0.028139 | 11624.41
0.028225 | 11629.6
0.028311 | 11634.26
0.028396 | 11638.85
0.028481 | 11643.63
0.028567 | 11648.56
0.028652 | 11653.27
0.028737 | 11657.9
0.028822 | 11662.37
0.028907 | 11667.39
0.028991 | 11671.92
0.029076 | 11676.79
0.02916 | 11681.41
0.029244 | 11686.1
0.029328 | 11691.37
0.029412 | 11695.93
0.029496 | 11700.29
0.02958 | 11705.28
0.029663 | 11709.91
0.029747 | 11714.61
0.02983 | 11719.05
0.029913 | 11723.76
0.029996 | 11728.74
0.030079 | 11733.48
0.030162 | 11738.61
0.030244 | 11743.1
0.030327 | 11747.63
0.030409 | 11752.04
0.030492 | 11756.84
0.030574 | 11761.87
0.030657 | 11766.33
0.030739 | 11770.84
0.030821 | 11776.16
0.030903 | 11780.8
0.030985 | 11785.28
0.031067 | 11789.98
0.031149 | 11794.34
0.031231 | 11798.4
0.031313 | 11803.43
0.031395 | 11807.66
0.031477 | 11812.25
0.031558 | 11816.54
0.03164 | 11820.8
0.031721 | 11825.49
0.031802 | 11830.19
0.031883 | 11834.74
0.031963 | 11839.27
0.032044 | 11843.96
0.032124 | 11848.11
0.032204 | 11852.1
0.032285 | 11856.75
0.032364 | 11861.14
0.032444 | 11865.57
0.032524 | 11870.14
0.032604 | 11874.94
0.032683 | 11878.82
0.032763 | 11883.59
0.032842 | 11887.92
0.032921 | 11892.49
0.033 | 11897.04
0.03308 | 11901.19
0.033159 | 11906.06
0.033238 | 11910.93
0.033317 | 11915.09
0.033397 | 11919.14
0.033476 | 11923.84
0.033555 | 11928.15
0.033634 | 11932.3
0.033713 | 11936.53
0.033791 | 11940.64
0.03387 | 11945.11
0.033949 | 11949.48